## Abs
AM15Flat_X | AM15Flat_Y | AM15FlatP_X | AM15FlatP_Y | AM15Sp_X | AM15Sp_Y | AM15SpP_X | AM15SpP_Y | AM0Flat_X | AM0Flat_Y | AM0FlatP_X | AM0FlatP_Y | AM0Sp_X | AM0Sp_Y | AM0SpP_X | AM0SpP_Y
3e-07 | 0.0733576 | 3e-07 | 0.947519 | 3e-07 | 0.17243 | 3e-07 | 0.997049 | 3e-07 | 0.0724005 | 3e-07 | 0.948082 | 3e-07 | 0.203557 | 3e-07 | 0.997244
3.028e-07 | 0.0955903 | 3.028e-07 | 0.952168 | 3.028e-07 | 0.200103 | 3.028e-07 | 0.996897 | 3.04667e-07 | 0.109749 | 3.04667e-07 | 0.959252 | 3.04667e-07 | 0.2493 | 3.04667e-07 | 0.997051
3.056e-07 | 0.120817 | 3.056e-07 | 0.96097 | 3.056e-07 | 0.226904 | 3.056e-07 | 0.99648 | 3.09333e-07 | 0.152443 | 3.09333e-07 | 0.975484 | 3.09333e-07 | 0.293102 | 3.09333e-07 | 0.996659
3.084e-07 | 0.147032 | 3.084e-07 | 0.970709 | 3.084e-07 | 0.253473 | 3.084e-07 | 0.99584 | 3.14e-07 | 0.195834 | 3.14e-07 | 0.983462 | 3.14e-07 | 0.332602 | 3.14e-07 | 0.996349
3.112e-07 | 0.174328 | 3.112e-07 | 0.979009 | 3.112e-07 | 0.279112 | 3.112e-07 | 0.995285 | 3.18667e-07 | 0.233183 | 3.18667e-07 | 0.974464 | 3.18667e-07 | 0.363806 | 3.18667e-07 | 0.994217
3.14e-07 | 0.202301 | 3.14e-07 | 0.983544 | 3.14e-07 | 0.30369 | 3.14e-07 | 0.995069 | 3.23333e-07 | 0.262261 | 3.23333e-07 | 0.955704 | 3.23333e-07 | 0.394872 | 3.23333e-07 | 0.990678
3.168e-07 | 0.226847 | 3.168e-07 | 0.980975 | 3.168e-07 | 0.328049 | 3.168e-07 | 0.995206 | 3.28e-07 | 0.286342 | 3.28e-07 | 0.941676 | 3.28e-07 | 0.429447 | 3.28e-07 | 0.988321
3.196e-07 | 0.248575 | 3.196e-07 | 0.972927 | 3.196e-07 | 0.351433 | 3.196e-07 | 0.995682 | 3.32667e-07 | 0.309901 | 3.32667e-07 | 0.941001 | 3.32667e-07 | 0.456516 | 3.32667e-07 | 0.987948
3.224e-07 | 0.268368 | 3.224e-07 | 0.962425 | 3.224e-07 | 0.372353 | 3.224e-07 | 0.996194 | 3.37333e-07 | 0.335537 | 3.37333e-07 | 0.95317 | 3.37333e-07 | 0.481468 | 3.37333e-07 | 0.989624
3.252e-07 | 0.284042 | 3.252e-07 | 0.951132 | 3.252e-07 | 0.390322 | 3.252e-07 | 0.996361 | 3.42e-07 | 0.363843 | 3.42e-07 | 0.971604 | 3.42e-07 | 0.506472 | 3.42e-07 | 0.990785
3.28e-07 | 0.299794 | 3.28e-07 | 0.943851 | 3.28e-07 | 0.40616 | 3.28e-07 | 0.996323 | 3.46667e-07 | 0.394762 | 3.46667e-07 | 0.987928 | 3.46667e-07 | 0.53359 | 3.46667e-07 | 0.990365
3.308e-07 | 0.315091 | 3.308e-07 | 0.940864 | 3.308e-07 | 0.421523 | 3.308e-07 | 0.995773 | 3.51333e-07 | 0.428817 | 3.51333e-07 | 0.995643 | 3.51333e-07 | 0.565971 | 3.51333e-07 | 0.989118
3.336e-07 | 0.329792 | 3.336e-07 | 0.942561 | 3.336e-07 | 0.43788 | 3.336e-07 | 0.995523 | 3.56e-07 | 0.466751 | 3.56e-07 | 0.992172 | 3.56e-07 | 0.608444 | 3.56e-07 | 0.990673
3.364e-07 | 0.347309 | 3.364e-07 | 0.94972 | 3.364e-07 | 0.453319 | 3.364e-07 | 0.995803 | 3.60667e-07 | 0.507709 | 3.60667e-07 | 0.979339 | 3.60667e-07 | 0.656363 | 3.60667e-07 | 0.992147
3.392e-07 | 0.363738 | 3.392e-07 | 0.958546 | 3.392e-07 | 0.467232 | 3.392e-07 | 0.996344 | 3.65333e-07 | 0.548959 | 3.65333e-07 | 0.963005 | 3.65333e-07 | 0.703223 | 3.65333e-07 | 0.99219
3.42e-07 | 0.383021 | 3.42e-07 | 0.9701 | 3.42e-07 | 0.480749 | 3.42e-07 | 0.996507 | 3.7e-07 | 0.588608 | 3.7e-07 | 0.95093 | 3.7e-07 | 0.745475 | 3.7e-07 | 0.991313
3.448e-07 | 0.402323 | 3.448e-07 | 0.980091 | 3.448e-07 | 0.495 | 3.448e-07 | 0.996288 | 3.74667e-07 | 0.627122 | 3.74667e-07 | 0.948627 | 3.74667e-07 | 0.780147 | 3.74667e-07 | 0.989742
3.476e-07 | 0.423005 | 3.476e-07 | 0.98867 | 3.476e-07 | 0.510747 | 3.476e-07 | 0.995506 | 3.79333e-07 | 0.66527 | 3.79333e-07 | 0.956524 | 3.79333e-07 | 0.81037 | 3.79333e-07 | 0.988439
3.504e-07 | 0.445702 | 3.504e-07 | 0.993975 | 3.504e-07 | 0.529053 | 3.504e-07 | 0.994638 | 3.84e-07 | 0.701945 | 3.84e-07 | 0.970518 | 3.84e-07 | 0.830092 | 3.84e-07 | 0.985864
3.532e-07 | 0.468689 | 3.532e-07 | 0.994971 | 3.532e-07 | 0.55031 | 3.532e-07 | 0.995551 | 3.88667e-07 | 0.734596 | 3.88667e-07 | 0.984865 | 3.88667e-07 | 0.843702 | 3.88667e-07 | 0.982947
3.56e-07 | 0.495098 | 3.56e-07 | 0.992958 | 3.56e-07 | 0.572283 | 3.56e-07 | 0.993647 | 3.93333e-07 | 0.761141 | 3.93333e-07 | 0.99513 | 3.93333e-07 | 0.853176 | 3.93333e-07 | 0.979941
3.588e-07 | 0.520585 | 3.588e-07 | 0.986148 | 3.588e-07 | 0.598584 | 3.588e-07 | 0.991798 | 3.98e-07 | 0.780343 | 3.98e-07 | 0.998768 | 3.98e-07 | 0.858946 | 3.98e-07 | 0.975931
3.616e-07 | 0.548986 | 3.616e-07 | 0.978516 | 3.616e-07 | 0.627704 | 3.616e-07 | 0.990121 | 4.02667e-07 | 0.791163 | 4.02667e-07 | 0.994463 | 4.02667e-07 | 0.862608 | 4.02667e-07 | 0.972108
3.644e-07 | 0.574567 | 3.644e-07 | 0.968075 | 3.644e-07 | 0.658181 | 3.644e-07 | 0.988766 | 4.07333e-07 | 0.794546 | 4.07333e-07 | 0.983563 | 4.07333e-07 | 0.866138 | 4.07333e-07 | 0.970749
3.672e-07 | 0.60182 | 3.672e-07 | 0.960377 | 3.672e-07 | 0.688163 | 3.672e-07 | 0.988151 | 4.12e-07 | 0.794049 | 4.12e-07 | 0.969999 | 4.12e-07 | 0.877223 | 4.12e-07 | 0.993434
3.7e-07 | 0.625395 | 3.7e-07 | 0.952861 | 3.7e-07 | 0.716347 | 3.7e-07 | 0.988257 | 4.16667e-07 | 0.791669 | 4.16667e-07 | 0.955971 | 4.16667e-07 | 0.883419 | 4.16667e-07 | 0.991027
3.728e-07 | 0.650597 | 3.728e-07 | 0.950792 | 3.728e-07 | 0.741982 | 3.728e-07 | 0.988364 | 4.21333e-07 | 0.788263 | 4.21333e-07 | 0.942588 | 4.21333e-07 | 0.889797 | 4.21333e-07 | 0.990097
3.756e-07 | 0.672712 | 3.756e-07 | 0.950348 | 3.756e-07 | 0.763786 | 3.756e-07 | 0.987543 | 4.26e-07 | 0.786629 | 4.26e-07 | 0.932617 | 4.26e-07 | 0.89228 | 4.26e-07 | 0.990003
3.784e-07 | 0.696614 | 3.784e-07 | 0.955273 | 3.784e-07 | 0.780509 | 3.784e-07 | 0.985343 | 4.30667e-07 | 0.787079 | 4.30667e-07 | 0.926138 | 4.30667e-07 | 0.891901 | 4.30667e-07 | 0.990537
3.812e-07 | 0.718049 | 3.812e-07 | 0.961217 | 3.812e-07 | 0.791936 | 3.812e-07 | 0.981768 | 4.35333e-07 | 0.789393 | 4.35333e-07 | 0.922913 | 4.35333e-07 | 0.885294 | 4.35333e-07 | 0.990798
3.84e-07 | 0.740112 | 3.84e-07 | 0.970013 | 3.84e-07 | 0.798765 | 3.84e-07 | 0.976948 | 4.4e-07 | 0.79546 | 4.4e-07 | 0.924582 | 4.4e-07 | 0.872113 | 4.4e-07 | 0.988054
3.868e-07 | 0.760004 | 3.868e-07 | 0.978578 | 3.868e-07 | 0.802411 | 3.868e-07 | 0.971377 | 4.44667e-07 | 0.803609 | 4.44667e-07 | 0.929235 | 4.44667e-07 | 0.879059 | 4.44667e-07 | 0.994761
3.896e-07 | 0.778019 | 3.896e-07 | 0.986358 | 3.896e-07 | 0.805156 | 3.896e-07 | 0.96634 | 4.49333e-07 | 0.814479 | 4.49333e-07 | 0.937429 | 4.49333e-07 | 0.892839 | 4.49333e-07 | 0.995583
3.924e-07 | 0.794389 | 3.924e-07 | 0.993325 | 3.924e-07 | 0.810342 | 3.924e-07 | 0.963807 | 4.54e-07 | 0.827141 | 4.54e-07 | 0.94783 | 4.54e-07 | 0.898808 | 4.54e-07 | 0.995359
3.952e-07 | 0.806251 | 3.952e-07 | 0.996324 | 3.952e-07 | 0.820686 | 3.952e-07 | 0.96497 | 4.58667e-07 | 0.839744 | 4.58667e-07 | 0.958535 | 4.58667e-07 | 0.902153 | 4.58667e-07 | 0.995327
3.98e-07 | 0.817262 | 3.98e-07 | 0.99875 | 3.98e-07 | 0.834177 | 3.98e-07 | 0.968199 | 4.63333e-07 | 0.85244 | 4.63333e-07 | 0.969365 | 4.63333e-07 | 0.903904 | 4.63333e-07 | 0.995247
4.008e-07 | 0.822846 | 4.008e-07 | 0.996185 | 4.008e-07 | 0.846483 | 4.008e-07 | 0.971234 | 4.68e-07 | 0.862266 | 4.68e-07 | 0.977315 | 4.68e-07 | 0.904559 | 4.68e-07 | 0.994771
4.036e-07 | 0.827665 | 4.036e-07 | 0.99304 | 4.036e-07 | 0.8565 | 4.036e-07 | 0.974212 | 4.72667e-07 | 0.870579 | 4.72667e-07 | 0.98362 | 4.72667e-07 | 0.903967 | 4.72667e-07 | 0.99421
4.064e-07 | 0.828995 | 4.064e-07 | 0.986876 | 4.064e-07 | 0.868424 | 4.064e-07 | 0.981864 | 4.77333e-07 | 0.87489 | 4.77333e-07 | 0.985807 | 4.77333e-07 | 0.903406 | 4.77333e-07 | 0.993746
4.092e-07 | 0.828365 | 4.092e-07 | 0.97913 | 4.092e-07 | 0.872617 | 4.092e-07 | 0.992014 | 4.82e-07 | 0.877718 | 4.82e-07 | 0.986435 | 4.82e-07 | 0.902437 | 4.82e-07 | 0.993249
4.12e-07 | 0.827704 | 4.12e-07 | 0.971797 | 4.12e-07 | 0.873765 | 4.12e-07 | 0.992395 | 4.86667e-07 | 0.877196 | 4.86667e-07 | 0.983693 | 4.86667e-07 | 0.902019 | 4.86667e-07 | 0.993309
4.148e-07 | 0.824273 | 4.148e-07 | 0.962291 | 4.148e-07 | 0.875952 | 4.148e-07 | 0.991788 | 4.91333e-07 | 0.876343 | 4.91333e-07 | 0.980638 | 4.91333e-07 | 0.9013 | 4.91333e-07 | 0.99318
4.176e-07 | 0.822352 | 4.176e-07 | 0.954726 | 4.176e-07 | 0.878495 | 4.176e-07 | 0.99019 | 4.96e-07 | 0.8732 | 4.96e-07 | 0.975385 | 4.96e-07 | 0.901267 | 4.96e-07 | 0.993405
4.204e-07 | 0.819537 | 4.204e-07 | 0.946866 | 4.204e-07 | 0.881272 | 4.204e-07 | 0.989226 | 5.00667e-07 | 0.870568 | 5.00667e-07 | 0.970654 | 5.00667e-07 | 0.900751 | 5.00667e-07 | 0.993231
4.232e-07 | 0.816642 | 4.232e-07 | 0.939449 | 4.232e-07 | 0.884475 | 4.232e-07 | 0.989571 | 5.05333e-07 | 0.866211 | 5.05333e-07 | 0.964337 | 5.05333e-07 | 0.900512 | 5.05333e-07 | 0.992769
4.26e-07 | 0.815815 | 4.26e-07 | 0.934542 | 4.26e-07 | 0.8879 | 4.26e-07 | 0.990271 | 5.1e-07 | 0.862208 | 5.1e-07 | 0.9583 | 5.1e-07 | 0.900532 | 5.1e-07 | 0.992442
4.288e-07 | 0.814025 | 4.288e-07 | 0.929219 | 4.288e-07 | 0.890815 | 4.288e-07 | 0.99068 | 5.14667e-07 | 0.85691 | 5.14667e-07 | 0.951115 | 5.14667e-07 | 0.900054 | 5.14667e-07 | 0.991396
4.316e-07 | 0.814029 | 4.316e-07 | 0.926092 | 4.316e-07 | 0.89224 | 4.316e-07 | 0.990697 | 5.19333e-07 | 0.85098 | 5.19333e-07 | 0.943194 | 5.19333e-07 | 0.899901 | 5.19333e-07 | 0.990541
4.344e-07 | 0.815486 | 4.344e-07 | 0.924804 | 4.344e-07 | 0.891586 | 4.344e-07 | 0.990469 | 5.24e-07 | 0.844796 | 5.24e-07 | 0.935153 | 5.24e-07 | 0.900173 | 5.24e-07 | 0.98996
4.372e-07 | 0.816544 | 4.372e-07 | 0.923537 | 4.372e-07 | 0.888518 | 4.372e-07 | 0.990154 | 5.28667e-07 | 0.836911 | 5.28667e-07 | 0.925444 | 5.28667e-07 | 0.900169 | 5.28667e-07 | 0.988973
4.4e-07 | 0.820075 | 4.4e-07 | 0.92503 | 4.4e-07 | 0.882352 | 4.4e-07 | 0.989746 | 5.33333e-07 | 0.830151 | 5.33333e-07 | 0.916962 | 5.33333e-07 | 0.899932 | 5.33333e-07 | 0.988
4.428e-07 | 0.824437 | 4.428e-07 | 0.927634 | 4.428e-07 | 0.871693 | 4.428e-07 | 0.988668 | 5.38e-07 | 0.821843 | 5.38e-07 | 0.907214 | 5.38e-07 | 0.89991 | 5.38e-07 | 0.987528
4.456e-07 | 0.82875 | 4.456e-07 | 0.930464 | 4.456e-07 | 0.854227 | 4.456e-07 | 0.985944 | 5.42667e-07 | 0.81481 | 5.42667e-07 | 0.89887 | 5.42667e-07 | 0.900125 | 5.42667e-07 | 0.987259
4.484e-07 | 0.835367 | 4.484e-07 | 0.935771 | 4.484e-07 | 0.842243 | 4.484e-07 | 0.988859 | 5.47333e-07 | 0.808443 | 5.47333e-07 | 0.891609 | 5.47333e-07 | 0.900251 | 5.47333e-07 | 0.986799
4.512e-07 | 0.842192 | 4.512e-07 | 0.941427 | 4.512e-07 | 0.867187 | 4.512e-07 | 0.997309 | 5.52e-07 | 0.801903 | 5.52e-07 | 0.884495 | 5.52e-07 | 0.900035 | 5.52e-07 | 0.98614
4.54e-07 | 0.848635 | 4.54e-07 | 0.94683 | 4.54e-07 | 0.887325 | 4.54e-07 | 0.997759 | 5.56667e-07 | 0.798219 | 5.56667e-07 | 0.880561 | 5.56667e-07 | 0.899414 | 5.56667e-07 | 0.985433
4.568e-07 | 0.856659 | 4.568e-07 | 0.953872 | 4.568e-07 | 0.894977 | 4.568e-07 | 0.995621 | 5.61333e-07 | 0.794353 | 5.61333e-07 | 0.876969 | 5.61333e-07 | 0.898417 | 5.61333e-07 | 0.984703
4.596e-07 | 0.86422 | 4.596e-07 | 0.960462 | 4.596e-07 | 0.897267 | 4.596e-07 | 0.993623 | 5.66e-07 | 0.791964 | 5.66e-07 | 0.875129 | 5.66e-07 | 0.897056 | 5.66e-07 | 0.983823
4.624e-07 | 0.870547 | 4.624e-07 | 0.965817 | 4.624e-07 | 0.897459 | 4.624e-07 | 0.991914 | 5.70667e-07 | 0.792032 | 5.70667e-07 | 0.876124 | 5.70667e-07 | 0.895313 | 5.70667e-07 | 0.982643
4.652e-07 | 0.877556 | 4.652e-07 | 0.971832 | 4.652e-07 | 0.896847 | 4.652e-07 | 0.990111 | 5.75333e-07 | 0.79133 | 5.75333e-07 | 0.876757 | 5.75333e-07 | 0.893167 | 5.75333e-07 | 0.981078
4.68e-07 | 0.883749 | 4.68e-07 | 0.976964 | 4.68e-07 | 0.895884 | 4.68e-07 | 0.988177 | 5.8e-07 | 0.792677 | 5.8e-07 | 0.879514 | 5.8e-07 | 0.890635 | 5.8e-07 | 0.979137
4.708e-07 | 0.887931 | 4.708e-07 | 0.98 | 4.708e-07 | 0.894685 | 4.708e-07 | 0.986469 | 5.84667e-07 | 0.795531 | 5.84667e-07 | 0.883955 | 5.84667e-07 | 0.887786 | 5.84667e-07 | 0.976907
4.736e-07 | 0.892067 | 4.736e-07 | 0.98293 | 4.736e-07 | 0.893406 | 4.736e-07 | 0.985045 | 5.89333e-07 | 0.797113 | 5.89333e-07 | 0.887174 | 5.89333e-07 | 0.884745 | 5.89333e-07 | 0.974522
4.764e-07 | 0.895716 | 4.764e-07 | 0.985302 | 4.764e-07 | 0.89235 | 4.764e-07 | 0.983531 | 5.94e-07 | 0.800592 | 5.94e-07 | 0.891918 | 5.94e-07 | 0.881681 | 5.94e-07 | 0.972135
4.792e-07 | 0.89722 | 4.792e-07 | 0.985421 | 4.792e-07 | 0.891685 | 4.792e-07 | 0.981943 | 5.98667e-07 | 0.805078 | 5.98667e-07 | 0.897348 | 5.98667e-07 | 0.878784 | 5.98667e-07 | 0.969894
4.82e-07 | 0.898137 | 4.82e-07 | 0.984874 | 4.82e-07 | 0.891254 | 4.82e-07 | 0.980786 | 6.03333e-07 | 0.807834 | 6.03333e-07 | 0.900568 | 6.03333e-07 | 0.876248 | 6.03333e-07 | 0.967928
4.848e-07 | 0.899371 | 4.848e-07 | 0.984604 | 4.848e-07 | 0.890974 | 4.848e-07 | 0.979963 | 6.08e-07 | 0.811991 | 6.08e-07 | 0.904281 | 6.08e-07 | 0.874243 | 6.08e-07 | 0.966326
4.876e-07 | 0.899206 | 4.876e-07 | 0.982864 | 4.876e-07 | 0.891141 | 4.876e-07 | 0.979014 | 6.12667e-07 | 0.817337 | 6.12667e-07 | 0.908384 | 6.12667e-07 | 0.872888 | 6.12667e-07 | 0.965141
4.904e-07 | 0.897967 | 4.904e-07 | 0.979961 | 4.904e-07 | 0.891869 | 4.904e-07 | 0.978342 | 6.17333e-07 | 0.820589 | 6.17333e-07 | 0.909679 | 6.17333e-07 | 0.872222 | 6.17333e-07 | 0.964373
4.932e-07 | 0.897511 | 4.932e-07 | 0.97781 | 4.932e-07 | 0.892791 | 4.932e-07 | 0.978242 | 6.22e-07 | 0.824107 | 6.22e-07 | 0.910337 | 6.22e-07 | 0.87218 | 6.22e-07 | 0.963977
4.96e-07 | 0.897031 | 4.96e-07 | 0.975632 | 4.96e-07 | 0.893899 | 4.96e-07 | 0.978043 | 6.26667e-07 | 0.829244 | 6.26667e-07 | 0.911973 | 6.26667e-07 | 0.872613 | 6.26667e-07 | 0.963884
4.988e-07 | 0.895285 | 4.988e-07 | 0.972139 | 4.988e-07 | 0.895567 | 4.988e-07 | 0.977926 | 6.31333e-07 | 0.832496 | 6.31333e-07 | 0.911475 | 6.31333e-07 | 0.873364 | 6.31333e-07 | 0.96405
5.016e-07 | 0.89368 | 5.016e-07 | 0.968742 | 5.016e-07 | 0.897474 | 5.016e-07 | 0.978395 | 6.36e-07 | 0.834311 | 6.36e-07 | 0.909354 | 6.36e-07 | 0.874333 | 6.36e-07 | 0.964488
5.044e-07 | 0.893068 | 5.044e-07 | 0.966367 | 5.044e-07 | 0.89928 | 5.044e-07 | 0.978655 | 6.40667e-07 | 0.837881 | 6.40667e-07 | 0.908997 | 6.40667e-07 | 0.875466 | 6.40667e-07 | 0.965159
5.072e-07 | 0.891809 | 5.072e-07 | 0.963391 | 5.072e-07 | 0.901457 | 5.072e-07 | 0.978886 | 6.45333e-07 | 0.841417 | 6.45333e-07 | 0.908972 | 6.45333e-07 | 0.876709 | 6.45333e-07 | 0.965802
5.1e-07 | 0.889366 | 5.1e-07 | 0.95923 | 5.1e-07 | 0.903779 | 5.1e-07 | 0.97961 | 6.5e-07 | 0.842811 | 6.5e-07 | 0.907266 | 6.5e-07 | 0.877868 | 6.5e-07 | 0.96595
5.128e-07 | 0.887316 | 5.128e-07 | 0.955476 | 5.128e-07 | 0.905746 | 5.128e-07 | 0.979874 | 6.54667e-07 | 0.845037 | 6.54667e-07 | 0.906845 | 6.54667e-07 | 0.878406 | 6.54667e-07 | 0.965268
5.156e-07 | 0.885728 | 5.156e-07 | 0.952277 | 5.156e-07 | 0.907953 | 5.156e-07 | 0.980233 | 6.59333e-07 | 0.849839 | 6.59333e-07 | 0.909574 | 6.59333e-07 | 0.877672 | 6.59333e-07 | 0.963931
5.184e-07 | 0.882833 | 5.184e-07 | 0.947886 | 5.184e-07 | 0.910101 | 5.184e-07 | 0.980866 | 6.64e-07 | 0.854441 | 6.64e-07 | 0.912713 | 6.64e-07 | 0.87581 | 6.64e-07 | 0.962466
5.212e-07 | 0.878581 | 5.212e-07 | 0.942205 | 5.212e-07 | 0.911762 | 5.212e-07 | 0.980884 | 6.68667e-07 | 0.858196 | 6.68667e-07 | 0.915515 | 6.68667e-07 | 0.873875 | 6.68667e-07 | 0.960965
5.24e-07 | 0.874645 | 5.24e-07 | 0.936911 | 5.24e-07 | 0.913698 | 5.24e-07 | 0.981386 | 6.73333e-07 | 0.864305 | 6.73333e-07 | 0.921143 | 6.73333e-07 | 0.872269 | 6.73333e-07 | 0.958791
5.268e-07 | 0.871013 | 5.268e-07 | 0.932072 | 5.268e-07 | 0.915267 | 5.268e-07 | 0.981636 | 6.78e-07 | 0.873276 | 6.78e-07 | 0.930096 | 6.78e-07 | 0.870258 | 6.78e-07 | 0.955725
5.296e-07 | 0.866076 | 5.296e-07 | 0.926116 | 5.296e-07 | 0.916512 | 5.296e-07 | 0.981681 | 6.82667e-07 | 0.881902 | 6.82667e-07 | 0.939056 | 6.82667e-07 | 0.867844 | 6.82667e-07 | 0.952473
5.324e-07 | 0.859908 | 5.324e-07 | 0.919063 | 5.324e-07 | 0.918026 | 5.324e-07 | 0.982237 | 6.87333e-07 | 0.889415 | 6.87333e-07 | 0.947129 | 6.87333e-07 | 0.865534 | 6.87333e-07 | 0.949
5.352e-07 | 0.854309 | 5.352e-07 | 0.912686 | 5.352e-07 | 0.91885 | 5.352e-07 | 0.982099 | 6.92e-07 | 0.898424 | 6.92e-07 | 0.956893 | 6.92e-07 | 0.86258 | 6.92e-07 | 0.944716
5.38e-07 | 0.849632 | 5.38e-07 | 0.907407 | 5.38e-07 | 0.919858 | 5.38e-07 | 0.982606 | 6.96667e-07 | 0.90917 | 6.96667e-07 | 0.968534 | 6.96667e-07 | 0.859144 | 6.96667e-07 | 0.940581
5.408e-07 | 0.844378 | 5.408e-07 | 0.90178 | 5.408e-07 | 0.920623 | 5.408e-07 | 0.982655 | 7.01333e-07 | 0.91818 | 7.01333e-07 | 0.978423 | 7.01333e-07 | 0.856017 | 7.01333e-07 | 0.936968
5.436e-07 | 0.838168 | 5.436e-07 | 0.895383 | 5.436e-07 | 0.920936 | 5.436e-07 | 0.982838 | 7.06e-07 | 0.923625 | 7.06e-07 | 0.98461 | 7.06e-07 | 0.852517 | 7.06e-07 | 0.9335
5.464e-07 | 0.832635 | 5.464e-07 | 0.889781 | 5.464e-07 | 0.921561 | 5.464e-07 | 0.983149 | 7.10667e-07 | 0.927668 | 7.10667e-07 | 0.989271 | 7.10667e-07 | 0.866569 | 7.10667e-07 | 0.948965
5.492e-07 | 0.828729 | 5.492e-07 | 0.885953 | 5.492e-07 | 0.921364 | 5.492e-07 | 0.982975 | 7.15333e-07 | 0.931958 | 7.15333e-07 | 0.994069 | 7.15333e-07 | 0.891316 | 7.15333e-07 | 0.978146
5.52e-07 | 0.825242 | 5.52e-07 | 0.882769 | 5.52e-07 | 0.921538 | 5.52e-07 | 0.983386 | 7.2e-07 | 0.934273 | 7.2e-07 | 0.996701 | 7.2e-07 | 0.882669 | 7.2e-07 | 0.956382
5.548e-07 | 0.820995 | 5.548e-07 | 0.879043 | 5.548e-07 | 0.921057 | 5.548e-07 | 0.982942 | 7.24667e-07 | 0.932043 | 7.24667e-07 | 0.994529 | 7.24667e-07 | 0.880033 | 7.24667e-07 | 0.95013
5.576e-07 | 0.816882 | 5.576e-07 | 0.87558 | 5.576e-07 | 0.920576 | 5.576e-07 | 0.983241 | 7.29333e-07 | 0.926971 | 7.29333e-07 | 0.989365 | 7.29333e-07 | 0.874351 | 7.29333e-07 | 0.940986
5.604e-07 | 0.81443 | 5.604e-07 | 0.873866 | 5.604e-07 | 0.919885 | 5.604e-07 | 0.982608 | 7.34e-07 | 0.923163 | 7.34e-07 | 0.985537 | 7.34e-07 | 0.876215 | 7.34e-07 | 0.939208
5.632e-07 | 0.813352 | 5.632e-07 | 0.873682 | 5.632e-07 | 0.918737 | 5.632e-07 | 0.982657 | 7.38667e-07 | 0.921265 | 7.38667e-07 | 0.983809 | 7.38667e-07 | 0.875629 | 7.38667e-07 | 0.937024
5.66e-07 | 0.812028 | 5.66e-07 | 0.873463 | 5.66e-07 | 0.917796 | 5.66e-07 | 0.981866 | 7.43333e-07 | 0.917475 | 7.43333e-07 | 0.98038 | 7.43333e-07 | 0.876571 | 7.43333e-07 | 0.935413
5.688e-07 | 0.810019 | 5.688e-07 | 0.872712 | 5.688e-07 | 0.916088 | 5.688e-07 | 0.98162 | 7.48e-07 | 0.909202 | 7.48e-07 | 0.972785 | 7.48e-07 | 0.876684 | 7.48e-07 | 0.936596
5.716e-07 | 0.808679 | 5.716e-07 | 0.872672 | 5.716e-07 | 0.914854 | 5.716e-07 | 0.980671 | 7.52667e-07 | 0.897945 | 7.52667e-07 | 0.962922 | 7.52667e-07 | 0.870853 | 7.52667e-07 | 0.934216
5.744e-07 | 0.809042 | 5.744e-07 | 0.874359 | 5.744e-07 | 0.912731 | 5.744e-07 | 0.980159 | 7.57333e-07 | 0.881664 | 7.57333e-07 | 0.94911 | 7.57333e-07 | 0.860154 | 7.57333e-07 | 0.931957
5.772e-07 | 0.81025 | 5.772e-07 | 0.876992 | 5.772e-07 | 0.911218 | 5.772e-07 | 0.979045 | 7.62e-07 | 0.846712 | 7.62e-07 | 0.917522 | 7.62e-07 | 0.837656 | 7.62e-07 | 0.928993
5.8e-07 | 0.810781 | 5.8e-07 | 0.879079 | 5.8e-07 | 0.908826 | 5.8e-07 | 0.97834 | 7.66667e-07 | 0.777442 | 7.66667e-07 | 0.851885 | 7.66667e-07 | 0.802149 | 7.66667e-07 | 0.927821
5.828e-07 | 0.810579 | 5.828e-07 | 0.880461 | 5.828e-07 | 0.907124 | 5.828e-07 | 0.97706 | 7.71333e-07 | 0.67532 | 7.71333e-07 | 0.753183 | 7.71333e-07 | 0.749986 | 7.71333e-07 | 0.930187
5.856e-07 | 0.811043 | 5.856e-07 | 0.882405 | 5.856e-07 | 0.904609 | 5.856e-07 | 0.976257 | 7.76e-07 | 0.559956 | 7.76e-07 | 0.640928 | 7.76e-07 | 0.68651 | 7.76e-07 | 0.932637
5.884e-07 | 0.813018 | 5.884e-07 | 0.88573 | 5.884e-07 | 0.902861 | 5.884e-07 | 0.974824 | 7.80667e-07 | 0.452836 | 7.80667e-07 | 0.53665 | 7.80667e-07 | 0.626511 | 7.80667e-07 | 0.935014
5.912e-07 | 0.81562 | 5.912e-07 | 0.889626 | 5.912e-07 | 0.900372 | 5.912e-07 | 0.974025 | 7.85333e-07 | 0.365757 | 7.85333e-07 | 0.452194 | 7.85333e-07 | 0.581823 | 7.85333e-07 | 0.936056
5.94e-07 | 0.817424 | 5.94e-07 | 0.892682 | 5.94e-07 | 0.898749 | 5.94e-07 | 0.972473 | 7.9e-07 | 0.300745 | 7.9e-07 | 0.389698 | 7.9e-07 | 0.552984 | 7.9e-07 | 0.938098
5.968e-07 | 0.818301 | 5.968e-07 | 0.894653 | 5.968e-07 | 0.896432 | 5.968e-07 | 0.971765 | 7.94667e-07 | 0.254548 | 7.94667e-07 | 0.346116 | 7.94667e-07 | 0.530821 | 7.94667e-07 | 0.934893
5.996e-07 | 0.819523 | 5.996e-07 | 0.896661 | 5.996e-07 | 0.895087 | 5.996e-07 | 0.970165 | 7.99333e-07 | 0.222269 | 7.99333e-07 | 0.316733 | 7.99333e-07 | 0.512289 | 7.99333e-07 | 0.919306
6.024e-07 | 0.822089 | 6.024e-07 | 0.899665 | 6.024e-07 | 0.893076 | 6.024e-07 | 0.969589 | 8.04e-07 | 0.199245 | 8.04e-07 | 0.296913 | 8.04e-07 | 0.508284 | 8.04e-07 | 0.891408
6.052e-07 | 0.825472 | 6.052e-07 | 0.903213 | 6.052e-07 | 0.892102 | 6.052e-07 | 0.968076 | 8.08667e-07 | 0.181855 | 8.08667e-07 | 0.282904 | 8.08667e-07 | 0.515828 | 8.08667e-07 | 0.868915
6.08e-07 | 0.828288 | 6.08e-07 | 0.905981 | 6.08e-07 | 0.890503 | 6.08e-07 | 0.967602 | 8.13333e-07 | 0.167771 | 8.13333e-07 | 0.272185 | 8.13333e-07 | 0.512497 | 8.13333e-07 | 0.855738
6.108e-07 | 0.829949 | 6.108e-07 | 0.907328 | 6.108e-07 | 0.88988 | 6.108e-07 | 0.966383 | 8.18e-07 | 0.155787 | 8.18e-07 | 0.26341 | 8.18e-07 | 0.482593 | 8.18e-07 | 0.836885
6.136e-07 | 0.831303 | 6.136e-07 | 0.90799 | 6.136e-07 | 0.888769 | 6.136e-07 | 0.965905 | 8.22667e-07 | 0.145354 | 8.22667e-07 | 0.255998 | 8.22667e-07 | 0.436571 | 8.22667e-07 | 0.800826
6.164e-07 | 0.83357 | 6.164e-07 | 0.909156 | 6.164e-07 | 0.88837 | 6.164e-07 | 0.965217 | 8.27333e-07 | 0.136125 | 8.27333e-07 | 0.249625 | 8.27333e-07 | 0.387721 | 8.27333e-07 | 0.752306
6.192e-07 | 0.836914 | 6.192e-07 | 0.911083 | 6.192e-07 | 0.8878 | 6.192e-07 | 0.964619 | 8.32e-07 | 0.127726 | 8.32e-07 | 0.243932 | 8.32e-07 | 0.344688 | 8.32e-07 | 0.700619
6.22e-07 | 0.840265 | 6.22e-07 | 0.912832 | 6.22e-07 | 0.887455 | 6.22e-07 | 0.964587 | 8.36667e-07 | 0.119822 | 8.36667e-07 | 0.23854 | 8.36667e-07 | 0.309068 | 8.36667e-07 | 0.652739
6.248e-07 | 0.842508 | 6.248e-07 | 0.913339 | 6.248e-07 | 0.887461 | 6.248e-07 | 0.963892 | 8.41333e-07 | 0.112279 | 8.41333e-07 | 0.233219 | 8.41333e-07 | 0.280866 | 8.41333e-07 | 0.611284
6.276e-07 | 0.843649 | 6.276e-07 | 0.912581 | 6.276e-07 | 0.887098 | 6.276e-07 | 0.964353 | 8.46e-07 | 0.105219 | 8.46e-07 | 0.22799 | 8.46e-07 | 0.257945 | 8.46e-07 | 0.577137
6.304e-07 | 0.844747 | 6.304e-07 | 0.911582 | 6.304e-07 | 0.88762 | 6.304e-07 | 0.963842 | 8.50667e-07 | 0.0989009 | 8.50667e-07 | 0.223047 | 8.50667e-07 | 0.237942 | 8.50667e-07 | 0.549312
6.332e-07 | 0.846762 | 6.332e-07 | 0.911343 | 6.332e-07 | 0.88736 | 6.332e-07 | 0.964319 | 8.55333e-07 | 0.0935241 | 8.55333e-07 | 0.218595 | 8.55333e-07 | 0.220543 | 8.55333e-07 | 0.52662
6.36e-07 | 0.849584 | 6.36e-07 | 0.911863 | 6.36e-07 | 0.888133 | 6.36e-07 | 0.964389 | 8.6e-07 | 0.0891143 | 8.6e-07 | 0.214717 | 8.6e-07 | 0.207841 | 8.6e-07 | 0.508801
6.388e-07 | 0.852203 | 6.388e-07 | 0.912228 | 6.388e-07 | 0.888244 | 6.388e-07 | 0.964407 | 8.64667e-07 | 0.0855421 | 8.64667e-07 | 0.211357 | 8.64667e-07 | 0.199632 | 8.64667e-07 | 0.497581
6.416e-07 | 0.853763 | 6.416e-07 | 0.911609 | 6.416e-07 | 0.888858 | 6.416e-07 | 0.965107 | 8.69333e-07 | 0.0826357 | 8.69333e-07 | 0.20839 | 8.69333e-07 | 0.194892 | 8.69333e-07 | 0.494081
6.444e-07 | 0.854408 | 6.444e-07 | 0.910127 | 6.444e-07 | 0.88952 | 6.444e-07 | 0.964704 | 8.74e-07 | 0.080287 | 8.74e-07 | 0.205707 | 8.74e-07 | 0.192745 | 8.74e-07 | 0.49744
6.472e-07 | 0.855138 | 6.472e-07 | 0.908766 | 6.472e-07 | 0.889723 | 6.472e-07 | 0.965373 | 8.78667e-07 | 0.0784806 | 8.78667e-07 | 0.203273 | 8.78667e-07 | 0.192627 | 8.78667e-07 | 0.506636
6.5e-07 | 0.856885 | 6.5e-07 | 0.908487 | 6.5e-07 | 0.890726 | 6.5e-07 | 0.965125 | 8.83333e-07 | 0.0772408 | 8.83333e-07 | 0.201121 | 8.83333e-07 | 0.194401 | 8.83333e-07 | 0.52083
6.528e-07 | 0.859713 | 6.528e-07 | 0.909415 | 6.528e-07 | 0.890664 | 6.528e-07 | 0.964814 | 8.88e-07 | 0.0765486 | 8.88e-07 | 0.19931 | 8.88e-07 | 0.19813 | 8.88e-07 | 0.539966
6.556e-07 | 0.862853 | 6.556e-07 | 0.910838 | 6.556e-07 | 0.891319 | 6.556e-07 | 0.96494 | 8.92667e-07 | 0.0762974 | 8.92667e-07 | 0.197884 | 8.92667e-07 | 0.204686 | 8.92667e-07 | 0.564102
6.584e-07 | 0.865467 | 6.584e-07 | 0.911931 | 6.584e-07 | 0.89134 | 6.584e-07 | 0.963582 | 8.97333e-07 | 0.0763214 | 8.97333e-07 | 0.19685 | 8.97333e-07 | 0.214695 | 8.97333e-07 | 0.593297
6.612e-07 | 0.867416 | 6.612e-07 | 0.912538 | 6.612e-07 | 0.890919 | 6.612e-07 | 0.963177 | 9.02e-07 | 0.0764755 | 9.02e-07 | 0.196201 | 9.02e-07 | 0.228725 | 9.02e-07 | 0.62732
6.64e-07 | 0.869383 | 6.64e-07 | 0.913314 | 6.64e-07 | 0.891034 | 6.64e-07 | 0.961933 | 9.06667e-07 | 0.0767062 | 9.06667e-07 | 0.195959 | 9.06667e-07 | 0.246394 | 9.06667e-07 | 0.665187
6.668e-07 | 0.87229 | 6.668e-07 | 0.915176 | 6.668e-07 | 0.889646 | 6.668e-07 | 0.960079 | 9.11333e-07 | 0.0770652 | 9.11333e-07 | 0.196191 | 9.11333e-07 | 0.266639 | 9.11333e-07 | 0.705379
6.696e-07 | 0.876563 | 6.696e-07 | 0.91856 | 6.696e-07 | 0.889071 | 6.696e-07 | 0.959406 | 9.16e-07 | 0.077654 | 9.16e-07 | 0.196995 | 9.16e-07 | 0.28727 | 9.16e-07 | 0.745112
6.724e-07 | 0.881823 | 6.724e-07 | 0.923106 | 6.724e-07 | 0.887949 | 6.724e-07 | 0.957116 | 9.20667e-07 | 0.0785415 | 9.20667e-07 | 0.198455 | 9.20667e-07 | 0.304552 | 9.20667e-07 | 0.780489
6.752e-07 | 0.887238 | 6.752e-07 | 0.927982 | 6.752e-07 | 0.886089 | 6.752e-07 | 0.955312 | 9.25333e-07 | 0.0797072 | 9.25333e-07 | 0.200606 | 9.25333e-07 | 0.31415 | 9.25333e-07 | 0.807032
6.78e-07 | 0.89217 | 6.78e-07 | 0.932537 | 6.78e-07 | 0.885727 | 6.78e-07 | 0.95401 | 9.3e-07 | 0.0810481 | 9.3e-07 | 0.203431 | 9.3e-07 | 0.312296 | 9.3e-07 | 0.821122
6.808e-07 | 0.896637 | 6.808e-07 | 0.936758 | 6.808e-07 | 0.883707 | 6.808e-07 | 0.950577 | 9.34667e-07 | 0.08244 | 9.34667e-07 | 0.206892 | 9.34667e-07 | 0.298222 | 9.34667e-07 | 0.821976
6.836e-07 | 0.901227 | 6.836e-07 | 0.941205 | 6.836e-07 | 0.882005 | 6.836e-07 | 0.948303 | 9.39333e-07 | 0.0838116 | 9.39333e-07 | 0.210968 | 9.39333e-07 | 0.274816 | 9.39333e-07 | 0.812116
6.864e-07 | 0.906602 | 6.864e-07 | 0.946522 | 6.864e-07 | 0.881172 | 6.864e-07 | 0.945847 | 9.44e-07 | 0.0851836 | 9.44e-07 | 0.215673 | 9.44e-07 | 0.247221 | 9.44e-07 | 0.796204
6.892e-07 | 0.91296 | 6.892e-07 | 0.952902 | 6.892e-07 | 0.877674 | 6.892e-07 | 0.941205 | 9.48667e-07 | 0.0866498 | 9.48667e-07 | 0.221035 | 9.48667e-07 | 0.220377 | 9.48667e-07 | 0.7786
6.92e-07 | 0.919856 | 6.92e-07 | 0.959899 | 6.92e-07 | 0.875631 | 6.92e-07 | 0.938622 | 9.53333e-07 | 0.0883113 | 9.53333e-07 | 0.227054 | 9.53333e-07 | 0.197082 | 9.53333e-07 | 0.762396
6.948e-07 | 0.926464 | 6.948e-07 | 0.966681 | 6.948e-07 | 0.873828 | 6.948e-07 | 0.93595 | 9.58e-07 | 0.0902051 | 9.58e-07 | 0.233676 | 9.58e-07 | 0.178475 | 9.58e-07 | 0.74941
6.976e-07 | 0.932079 | 6.976e-07 | 0.972525 | 6.976e-07 | 0.868675 | 6.976e-07 | 0.930697 | 9.62667e-07 | 0.0922681 | 9.62667e-07 | 0.240784 | 9.62667e-07 | 0.16464 | 9.62667e-07 | 0.740625
7.004e-07 | 0.936497 | 7.004e-07 | 0.977203 | 7.004e-07 | 0.867956 | 7.004e-07 | 0.929728 | 9.67333e-07 | 0.0943552 | 9.67333e-07 | 0.248231 | 9.67333e-07 | 0.155191 | 9.67333e-07 | 0.737627
7.032e-07 | 0.940054 | 7.032e-07 | 0.981027 | 7.032e-07 | 0.872405 | 7.032e-07 | 0.937102 | 9.72e-07 | 0.0963003 | 9.72e-07 | 0.255872 | 9.72e-07 | 0.149885 | 9.72e-07 | 0.74204
7.06e-07 | 0.943317 | 7.06e-07 | 0.984546 | 7.06e-07 | 0.875538 | 7.06e-07 | 0.951007 | 9.76667e-07 | 0.0979867 | 9.76667e-07 | 0.263591 | 9.76667e-07 | 0.14832 | 9.76667e-07 | 0.75471
7.088e-07 | 0.946651 | 7.088e-07 | 0.988116 | 7.088e-07 | 0.880532 | 7.088e-07 | 0.967019 | 9.81333e-07 | 0.0993875 | 9.81333e-07 | 0.271293 | 9.81333e-07 | 0.150094 | 9.81333e-07 | 0.775617
7.116e-07 | 0.949942 | 7.116e-07 | 0.991629 | 7.116e-07 | 0.887389 | 7.116e-07 | 0.975185 | 9.86e-07 | 0.100559 | 9.86e-07 | 0.278876 | 9.86e-07 | 0.154765 | 9.86e-07 | 0.80256
7.144e-07 | 0.952636 | 7.144e-07 | 0.994535 | 7.144e-07 | 0.888936 | 7.144e-07 | 0.970343 | 9.90667e-07 | 0.101592 | 9.90667e-07 | 0.286201 | 9.90667e-07 | 0.161296 | 9.90667e-07 | 0.831199
7.172e-07 | 0.954054 | 7.172e-07 | 0.996156 | 7.172e-07 | 0.886207 | 7.172e-07 | 0.960283 | 9.95333e-07 | 0.102542 | 9.95333e-07 | 0.293071 | 9.95333e-07 | 0.168378 | 9.95333e-07 | 0.855981
7.2e-07 | 0.953793 | 7.2e-07 | 0.996081 | 7.2e-07 | 0.883423 | 7.2e-07 | 0.952776 | 1e-06 | 0.103389 | 1e-06 | 0.299246 | 1e-06 | 0.174677 | 1e-06 | 0.870641
7.228e-07 | 0.951984 | 7.228e-07 | 0.994433 | 7.228e-07 | 0.880127 | 7.228e-07 | 0.948046
7.256e-07 | 0.949256 | 7.256e-07 | 0.991839 | 7.256e-07 | 0.877053 | 7.256e-07 | 0.945076
7.284e-07 | 0.946444 | 7.284e-07 | 0.989141 | 7.284e-07 | 0.875344 | 7.284e-07 | 0.94335
7.312e-07 | 0.944173 | 7.312e-07 | 0.986987 | 7.312e-07 | 0.873873 | 7.312e-07 | 0.942201
7.34e-07 | 0.942545 | 7.34e-07 | 0.98551 | 7.34e-07 | 0.872661 | 7.34e-07 | 0.942068
7.368e-07 | 0.941096 | 7.368e-07 | 0.984278 | 7.368e-07 | 0.8719 | 7.368e-07 | 0.942422
7.396e-07 | 0.939052 | 7.396e-07 | 0.982542 | 7.396e-07 | 0.870608 | 7.396e-07 | 0.941842
7.424e-07 | 0.935762 | 7.424e-07 | 0.979674 | 7.424e-07 | 0.86897 | 7.424e-07 | 0.941064
7.452e-07 | 0.931075 | 7.452e-07 | 0.975555 | 7.452e-07 | 0.866815 | 7.452e-07 | 0.940564
7.48e-07 | 0.925389 | 7.48e-07 | 0.970631 | 7.48e-07 | 0.862612 | 7.48e-07 | 0.938422
7.508e-07 | 0.919207 | 7.508e-07 | 0.965484 | 7.508e-07 | 0.856195 | 7.508e-07 | 0.934292
7.536e-07 | 0.912298 | 7.536e-07 | 0.959975 | 7.536e-07 | 0.847398 | 7.536e-07 | 0.929456
7.564e-07 | 0.902898 | 7.564e-07 | 0.952425 | 7.564e-07 | 0.834352 | 7.564e-07 | 0.922791
7.592e-07 | 0.88758 | 7.592e-07 | 0.939456 | 7.592e-07 | 0.816547 | 7.592e-07 | 0.913015
7.62e-07 | 0.862211 | 7.62e-07 | 0.916927 | 7.62e-07 | 0.794687 | 7.62e-07 | 0.901767
7.648e-07 | 0.823709 | 7.648e-07 | 0.881684 | 7.648e-07 | 0.768246 | 7.648e-07 | 0.890449
7.676e-07 | 0.771604 | 7.676e-07 | 0.833139 | 7.676e-07 | 0.737616 | 7.676e-07 | 0.878997
7.704e-07 | 0.708437 | 7.704e-07 | 0.773687 | 7.704e-07 | 0.705073 | 7.704e-07 | 0.868741
7.732e-07 | 0.638857 | 7.732e-07 | 0.707829 | 7.732e-07 | 0.671711 | 7.732e-07 | 0.861617
7.76e-07 | 0.568081 | 7.76e-07 | 0.640652 | 7.76e-07 | 0.637288 | 7.76e-07 | 0.857372
7.788e-07 | 0.500581 | 7.788e-07 | 0.576528 | 7.788e-07 | 0.602687 | 7.788e-07 | 0.854625
7.816e-07 | 0.439408 | 7.816e-07 | 0.518453 | 7.816e-07 | 0.569789 | 7.816e-07 | 0.853314
7.844e-07 | 0.386132 | 7.844e-07 | 0.46799 | 7.844e-07 | 0.539931 | 7.844e-07 | 0.854488
7.872e-07 | 0.341135 | 7.872e-07 | 0.425554 | 7.872e-07 | 0.513943 | 7.872e-07 | 0.858909
7.9e-07 | 0.303993 | 7.9e-07 | 0.390785 | 7.9e-07 | 0.49259 | 7.9e-07 | 0.866653
7.928e-07 | 0.273824 | 7.928e-07 | 0.362869 | 7.928e-07 | 0.476116 | 7.928e-07 | 0.877108
7.956e-07 | 0.249532 | 7.956e-07 | 0.340778 | 7.956e-07 | 0.463968 | 7.956e-07 | 0.888689
7.984e-07 | 0.22998 | 7.984e-07 | 0.323424 | 7.984e-07 | 0.455273 | 7.984e-07 | 0.899145
8.012e-07 | 0.214098 | 8.012e-07 | 0.309763 | 8.012e-07 | 0.449022 | 8.012e-07 | 0.906723
8.04e-07 | 0.20096 | 8.04e-07 | 0.298866 | 8.04e-07 | 0.443801 | 8.04e-07 | 0.91094
8.068e-07 | 0.18982 | 8.068e-07 | 0.289973 | 8.068e-07 | 0.438044 | 8.068e-07 | 0.912079
8.096e-07 | 0.18013 | 8.096e-07 | 0.282508 | 8.096e-07 | 0.430827 | 8.096e-07 | 0.910178
8.124e-07 | 0.171521 | 8.124e-07 | 0.276073 | 8.124e-07 | 0.422121 | 8.124e-07 | 0.904647
8.152e-07 | 0.163763 | 8.152e-07 | 0.270414 | 8.152e-07 | 0.412325 | 8.152e-07 | 0.894605
8.18e-07 | 0.156714 | 8.18e-07 | 0.265377 | 8.18e-07 | 0.401924 | 8.18e-07 | 0.879373
8.208e-07 | 0.150272 | 8.208e-07 | 0.26086 | 8.208e-07 | 0.391544 | 8.208e-07 | 0.85888
8.236e-07 | 0.144338 | 8.236e-07 | 0.256772 | 8.236e-07 | 0.381862 | 8.236e-07 | 0.834006
8.264e-07 | 0.138806 | 8.264e-07 | 0.253019 | 8.264e-07 | 0.373247 | 8.264e-07 | 0.806664
8.292e-07 | 0.133568 | 8.292e-07 | 0.2495 | 8.292e-07 | 0.365661 | 8.292e-07 | 0.779367
8.32e-07 | 0.128529 | 8.32e-07 | 0.246122 | 8.32e-07 | 0.358951 | 8.32e-07 | 0.754497
8.348e-07 | 0.123628 | 8.348e-07 | 0.242812 | 8.348e-07 | 0.35306 | 8.348e-07 | 0.733808
8.376e-07 | 0.11885 | 8.376e-07 | 0.239532 | 8.376e-07 | 0.347965 | 8.376e-07 | 0.718298
8.404e-07 | 0.114219 | 8.404e-07 | 0.236277 | 8.404e-07 | 0.343533 | 8.404e-07 | 0.708152
8.432e-07 | 0.109789 | 8.432e-07 | 0.233069 | 8.432e-07 | 0.339479 | 8.432e-07 | 0.702568
8.46e-07 | 0.105622 | 8.46e-07 | 0.229947 | 8.46e-07 | 0.335389 | 8.46e-07 | 0.699792
8.488e-07 | 0.101772 | 8.488e-07 | 0.226953 | 8.488e-07 | 0.330791 | 8.488e-07 | 0.697695
8.516e-07 | 0.0982672 | 8.516e-07 | 0.224122 | 8.516e-07 | 0.325357 | 8.516e-07 | 0.694633
8.544e-07 | 0.0951084 | 8.544e-07 | 0.221475 | 8.544e-07 | 0.319138 | 8.544e-07 | 0.689977
8.572e-07 | 0.0922747 | 8.572e-07 | 0.219016 | 8.572e-07 | 0.312574 | 8.572e-07 | 0.683982
8.6e-07 | 0.0897323 | 8.6e-07 | 0.216741 | 8.6e-07 | 0.306206 | 8.6e-07 | 0.677308
8.628e-07 | 0.0874475 | 8.628e-07 | 0.214635 | 8.628e-07 | 0.300362 | 8.628e-07 | 0.670638
8.656e-07 | 0.0853954 | 8.656e-07 | 0.212679 | 8.656e-07 | 0.295069 | 8.656e-07 | 0.664542
8.684e-07 | 0.0835654 | 8.684e-07 | 0.210857 | 8.684e-07 | 0.290195 | 8.684e-07 | 0.659432
8.712e-07 | 0.0819599 | 8.712e-07 | 0.209151 | 8.712e-07 | 0.285607 | 8.712e-07 | 0.655533
8.74e-07 | 0.0805891 | 8.74e-07 | 0.207554 | 8.74e-07 | 0.281217 | 8.74e-07 | 0.652902
8.768e-07 | 0.0794624 | 8.768e-07 | 0.206061 | 8.768e-07 | 0.276953 | 8.768e-07 | 0.651532
8.796e-07 | 0.0785808 | 8.796e-07 | 0.204673 | 8.796e-07 | 0.272724 | 8.796e-07 | 0.651435
8.824e-07 | 0.0779311 | 8.824e-07 | 0.203397 | 8.824e-07 | 0.268447 | 8.824e-07 | 0.652635
8.852e-07 | 0.0774849 | 8.852e-07 | 0.202239 | 8.852e-07 | 0.264053 | 8.852e-07 | 0.655117
8.88e-07 | 0.0772017 | 8.88e-07 | 0.201205 | 8.88e-07 | 0.259491 | 8.88e-07 | 0.658798
8.908e-07 | 0.077036 | 8.908e-07 | 0.200299 | 8.908e-07 | 0.254717 | 8.908e-07 | 0.663532
8.936e-07 | 0.0769457 | 8.936e-07 | 0.199523 | 8.936e-07 | 0.249693 | 8.936e-07 | 0.669052
8.964e-07 | 0.0769002 | 8.964e-07 | 0.198878 | 8.964e-07 | 0.244398 | 8.964e-07 | 0.674865
8.992e-07 | 0.0768856 | 8.992e-07 | 0.198368 | 8.992e-07 | 0.238828 | 8.992e-07 | 0.680197
9.02e-07 | 0.0769056 | 9.02e-07 | 0.198002 | 9.02e-07 | 0.233001 | 9.02e-07 | 0.684137
9.048e-07 | 0.0769783 | 9.048e-07 | 0.197791 | 9.048e-07 | 0.22695 | 9.048e-07 | 0.685921
9.076e-07 | 0.0771294 | 9.076e-07 | 0.197754 | 9.076e-07 | 0.220736 | 9.076e-07 | 0.685224
9.104e-07 | 0.0773842 | 9.104e-07 | 0.197909 | 9.104e-07 | 0.214449 | 9.104e-07 | 0.682242
9.132e-07 | 0.0777596 | 9.132e-07 | 0.198274 | 9.132e-07 | 0.208207 | 9.132e-07 | 0.677576
9.16e-07 | 0.0782589 | 9.16e-07 | 0.198863 | 9.16e-07 | 0.202128 | 9.16e-07 | 0.671989
9.188e-07 | 0.0788702 | 9.188e-07 | 0.199684 | 9.188e-07 | 0.196316 | 9.188e-07 | 0.666207
9.216e-07 | 0.0795683 | 9.216e-07 | 0.20074 | 9.216e-07 | 0.190836 | 9.216e-07 | 0.66081
9.244e-07 | 0.0803209 | 9.244e-07 | 0.202027 | 9.244e-07 | 0.185723 | 9.244e-07 | 0.6562
9.272e-07 | 0.0810954 | 9.272e-07 | 0.203541 | 9.272e-07 | 0.180977 | 9.272e-07 | 0.652639
9.3e-07 | 0.0818663 | 9.3e-07 | 0.20528 | 9.3e-07 | 0.176567 | 9.3e-07 | 0.650311
9.328e-07 | 0.0826211 | 9.328e-07 | 0.207244 | 9.328e-07 | 0.17242 | 9.328e-07 | 0.649377
9.356e-07 | 0.0833624 | 9.356e-07 | 0.209435 | 9.356e-07 | 0.168431 | 9.356e-07 | 0.649973
9.384e-07 | 0.0841071 | 9.384e-07 | 0.211862 | 9.384e-07 | 0.164484 | 9.384e-07 | 0.652131
9.412e-07 | 0.0848821 | 9.412e-07 | 0.214531 | 9.412e-07 | 0.160481 | 9.412e-07 | 0.655667
9.44e-07 | 0.0857176 | 9.44e-07 | 0.217448 | 9.44e-07 | 0.156366 | 9.44e-07 | 0.660138
9.468e-07 | 0.08664 | 9.468e-07 | 0.220615 | 9.468e-07 | 0.152138 | 9.468e-07 | 0.664945
9.496e-07 | 0.0876652 | 9.496e-07 | 0.224024 | 9.496e-07 | 0.147846 | 9.496e-07 | 0.669541
9.524e-07 | 0.0887944 | 9.524e-07 | 0.227662 | 9.524e-07 | 0.143581 | 9.524e-07 | 0.673643
9.552e-07 | 0.0900128 | 9.552e-07 | 0.231507 | 9.552e-07 | 0.139452 | 9.552e-07 | 0.677312
9.58e-07 | 0.0912915 | 9.58e-07 | 0.235533 | 9.58e-07 | 0.135568 | 9.58e-07 | 0.680866
9.608e-07 | 0.092592 | 9.608e-07 | 0.239712 | 9.608e-07 | 0.132003 | 9.608e-07 | 0.684668
9.636e-07 | 0.0938731 | 9.636e-07 | 0.244014 | 9.636e-07 | 0.128787 | 9.636e-07 | 0.688906
9.664e-07 | 0.0950972 | 9.664e-07 | 0.248416 | 9.664e-07 | 0.125906 | 9.664e-07 | 0.693455
9.692e-07 | 0.0962363 | 9.692e-07 | 0.252893 | 9.692e-07 | 0.123318 | 9.692e-07 | 0.697881
9.72e-07 | 0.097276 | 9.72e-07 | 0.257429 | 9.72e-07 | 0.120973 | 9.72e-07 | 0.701545
9.748e-07 | 0.0982167 | 9.748e-07 | 0.262006 | 9.748e-07 | 0.118831 | 9.748e-07 | 0.703778
9.776e-07 | 0.0990716 | 9.776e-07 | 0.266606 | 9.776e-07 | 0.116864 | 9.776e-07 | 0.704047
9.804e-07 | 0.0998627 | 9.804e-07 | 0.27121 | 9.804e-07 | 0.115064 | 9.804e-07 | 0.702069
9.832e-07 | 0.100615 | 9.832e-07 | 0.27579 | 9.832e-07 | 0.113436 | 9.832e-07 | 0.697851
9.86e-07 | 0.101351 | 9.86e-07 | 0.280313 | 9.86e-07 | 0.111999 | 9.86e-07 | 0.691664
9.888e-07 | 0.102082 | 9.888e-07 | 0.284736 | 9.888e-07 | 0.110777 | 9.888e-07 | 0.683956
9.916e-07 | 0.102811 | 9.916e-07 | 0.289011 | 9.916e-07 | 0.10979 | 9.916e-07 | 0.675249
9.944e-07 | 0.103521 | 9.944e-07 | 0.293083 | 9.944e-07 | 0.109045 | 9.944e-07 | 0.666049
9.972e-07 | 0.104187 | 9.972e-07 | 0.296899 | 9.972e-07 | 0.108537 | 9.972e-07 | 0.656787
1e-06 | 0.104772 | 1e-06 | 0.300403 | 1e-06 | 0.108257 | 1e-06 | 0.647785

## ConvergenceTesting
GlobalMesh_X | GlobalMesh_Y | GlobalMesh_t | PML_X | PML_Y | PML_t | XYMesh_X | XYMesh_Y | XYMesh_t | ZMesh_X | ZMesh_Y | Z Mesh_t
1 | 258.319 | 18 | 8 | 264.484 | 77 | 4 | 265.64 | 220 | 4 | 266.62 | 450
2 | 264.477 | 91 | 9 | 264.485 | 88 | 5 | 268.124 | 351 | 5 | 266.88 | 553
3 | 265.605 | 281 | 10 | 264.485 | 74 | 6 | 268.305 | 579 | 6 | 266.261 | 634
4 | 265.536 | 712 | 11 | 264.477 | 74 | 7 | 268.623 | 759 | 7 | 267.667 | 725
5 | 265.997 | 1364 | 12 | 264.477 | 74 | 8 | 268.224 | 1037 | 8 | 267.753 | 861
|  |  | 13 | 264.467 | 74 | 9 | 268.78 | 1389 | 9 | 267.408 | 1018
|  |  | 14 | 264.467 | 74 | 10 | 268.881 | 5320 | 10 | 268.383 | 1138
|  |  | 15 | 264.463 | 76 | 11 | 268.674 | 2195 | 11 | 268.678 | 1320
|  |  | 16 | 264.463 | 75 | 12 | 267.564 | 2738 | 12 | 268.532 | 1471
|  |  | 17 | 264.461 | 75
|  |  | 18 | 264.461 | 86
|  |  | 19 | 264.462 | 74
|  |  | 20 | 264.462 | 74
|  |  | 21 | 264.461 | 77
|  |  | 22 | 264.461 | 75
|  |  | 23 | 264.461 | 76
|  |  | 24 | 264.461 | 77
|  |  | 25 | 264.461 | 91
|  |  | 26 | 264.461 | 89
|  |  | 27 | 264.463 | 92
|  |  | 28 | 264.463 | 91
|  |  | 29 | 264.463 | 98
|  |  | 30 | 264.463 | 103
|  |  | 31 | 264.463 | 86
|  |  | 32 | 264.463 | 89

## Polarization
AM15Angle |  | AM15S |  | AM15P |  | AM15Dir |  | AM0Angle |  | AM0S |  | AM0P |  | AM0Dir
0 | 258.166 | 0 | 258.395 | 0 | 258.166 | 0 | 258.166 | 0 | 317.136 | 0 | 318.29 | 0 | 317.13 | 0 | 317.618
10 | 258.001 | 10 | 258.56 | 10 | 258.001 | 5 | 260.907 | 10 | 316.933 | 10 | 318.493 | 10 | 316.926 | 10 | 311.725
20 | 257.87 | 20 | 258.692 | 20 | 257.87 | 10 | 257.613 | 20 | 316.824 | 20 | 318.602 | 20 | 316.819 | 20 | 305.393
30 | 257.788 | 30 | 258.77 | 30 | 257.788 | 15 | 256.321 | 30 | 316.824 | 30 | 318.601 | 30 | 316.868 | 30 | 299.152
40 | 257.765 | 40 | 258.794 | 40 | 257.765 | 20 | 257.337 | 40 | 316.931 | 40 | 318.498 | 40 | 317.003 | 40 | 253.907
50 | 257.805 | 50 | 258.755 | 50 | 257.805 | 25 | 257.77 | 50 | 317.13 | 50 | 318.299 | 50 | 317.236 | 50 | 158.372
60 | 257.9 | 60 | 258.658 | 60 | 257.9 | 30 | 253.919 | 60 | 317.398 | 60 | 318.027 | 60 | 317.397 | 60 | 99.1891
70 | 258.046 | 70 | 258.516 | 70 | 258.046 | 35 | 241.215 | 70 | 317.709 | 70 | 317.718 | 70 | 317.871 | 70 | 71.1392
80 | 258.217 | 80 | 258.345 | 80 | 258.217 | 40 | 212.535 | 80 | 318.018 | 80 | 317.409 | 80 | 318.197 | 80 | 137.727
90 | 258.395 | 90 | 258.166 | 90 | 258.395 | 45 | 160.38 | 90 | 318.29 | 90 | 317.136 | 90 | 318.476 | 90 | 0.115485
100 | 258.56 | [6 empty] | 100 | 318.493
110 | 258.692 | [6 empty] | 110 | 318.602
120 | 258.77 | [6 empty] | 120 | 318.601
130 | 258.794 | [6 empty] | 130 | 318.498
140 | 258.755 | [6 empty] | 140 | 318.299
150 | 258.658 | [6 empty] | 150 | 318.027
160 | 258.516 | [6 empty] | 160 | 317.718
170 | 258.345 | [6 empty] | 170 | 317.409
180 | 258.166 | [6 empty] | 180 | 317.136

## Parametric
AM15p_X | AM15p_Y | AM15R_X | AM15R_Y | AM15Rz_X | AM15Rz_Y | AM0p_X | AM0p_Y | AM0R_X | AM0R_Y | AM0Rz_X | AM0Rz_Y
4.5756e-07 | 267.748 | 2.0336e-07 | 265.337 | 6.2966e-07 | 268.114 | 4.61988e-07 | 313.085 | 1.6e-07 | 307.686 | 5.59341e-07 | 318.906
4.60167e-07 | 267.762 | 2.05967e-07 | 265.606 | 6.33148e-07 | 267.63 | 4.67391e-07 | 314.239 | 1.64211e-07 | 310.989 | 5.6244e-07 | 319.791
4.62774e-07 | 268.253 | 2.08574e-07 | 265.64 | 6.36637e-07 | 268.118 | 4.72795e-07 | 315.458 | 1.68421e-07 | 311.619 | 5.65539e-07 | 318.708
4.65382e-07 | 267.351 | 2.11182e-07 | 266.207 | 6.40125e-07 | 268.751 | 4.78198e-07 | 315.811 | 1.72632e-07 | 310.924 | 5.68638e-07 | 319.925
4.67989e-07 | 268.422 | 2.13789e-07 | 266.115 | 6.43614e-07 | 268.818 | 4.83601e-07 | 316.689 | 1.76842e-07 | 311.163 | 5.71736e-07 | 319.102
4.70596e-07 | 267.749 | 2.16396e-07 | 265.622 | 6.47102e-07 | 268.313 | 4.89005e-07 | 316.835 | 1.81053e-07 | 312.694 | 5.74835e-07 | 319.613
4.73203e-07 | 267.256 | 2.19003e-07 | 265.718 | 6.50591e-07 | 268.201 | 4.94408e-07 | 316.576 | 1.85263e-07 | 314.608 | 5.77934e-07 | 318.969
4.7581e-07 | 267.511 | 2.2161e-07 | 265.702 | 6.54079e-07 | 268.209 | 4.99812e-07 | 317.407 | 1.89474e-07 | 316.311 | 5.81033e-07 | 319.025
4.78417e-07 | 268.39 | 2.24217e-07 | 266.891 | 6.57567e-07 | 267.927 | 5.05215e-07 | 317.589 | 1.93684e-07 | 317.24 | 5.84132e-07 | 319.677
4.81025e-07 | 267.505 | 2.26825e-07 | 264.841 | 6.61056e-07 | 267.853 | 5.10618e-07 | 318.039 | 1.97895e-07 | 319.512 | 5.87231e-07 | 317.932
4.83632e-07 | 267.503 | 2.29432e-07 | 266.699 | 6.628e-07 | 267.891 | 5.1332e-07 | 318.428 | 2e-07 | 318.428 | 5.8878e-07 | 318.428
4.86239e-07 | 267.243 | 2.32039e-07 | 265.114 | 6.64544e-07 | 267.701 | 5.16022e-07 | 318.412 | 2.02105e-07 | 318.398 | 5.90329e-07 | 319.039
4.88846e-07 | 267.774 | 2.34646e-07 | 265.262 | 6.68033e-07 | 267.85 | 5.21425e-07 | 318.109 | 2.06316e-07 | 318.442 | 5.93428e-07 | 318.544
4.91453e-07 | 267.724 | 2.37253e-07 | 264.765 | 6.71521e-07 | 268.182 | 5.26828e-07 | 318.656 | 2.10526e-07 | 319.188 | 5.96527e-07 | 319.123
4.94061e-07 | 267.854 | 2.39861e-07 | 265.495 | 6.75009e-07 | 268.331 | 5.32232e-07 | 317.981 | 2.14737e-07 | 318.034 | 5.99626e-07 | 319.606
4.96668e-07 | 267.463 | 2.42468e-07 | 266.552 | 6.78498e-07 | 268.271 | 5.37635e-07 | 316.963 | 2.18947e-07 | 318.663 | 6.02725e-07 | 318.225
4.99275e-07 | 268.487 | 2.45075e-07 | 267.142 | 6.81986e-07 | 268.08 | 5.43039e-07 | 315.809 | 2.23158e-07 | 318.212 | 6.05824e-07 | 318.984
5.01882e-07 | 268.977 | 2.47682e-07 | 267.021 | 6.85475e-07 | 267.985 | 5.48442e-07 | 314.934 | 2.27368e-07 | 317.562 | 6.08922e-07 | 317.83
5.04489e-07 | 268.076 | 2.50289e-07 | 268.099 | 6.88963e-07 | 267.565 | 5.53845e-07 | 313.182 | 2.31579e-07 | 317.883 | 6.12021e-07 | 316.823
5.07096e-07 | 267.992 | 2.52896e-07 | 268.174 | 6.92452e-07 | 267.56 | 5.59249e-07 | 312.359 | 2.35789e-07 | 317.479 | 6.1512e-07 | 315.964
5.084e-07 | 267.891 | 2.542e-07 | 267.891 | 6.9594e-07 | 266.803 | 5.64652e-07 | 311.358 | 2.4e-07 | 316.195 | 6.18219e-07 | 317.393
5.09704e-07 | 268.062 | 2.55504e-07 | 268.497
5.12311e-07 | 267.812 | 2.58111e-07 | 268.814
5.14918e-07 | 268.41 | 2.60718e-07 | 268.867
5.17525e-07 | 267.472 | 2.63325e-07 | 268.49
5.20132e-07 | 266.925 | 2.65932e-07 | 268.641
5.22739e-07 | 267.43 | 2.68539e-07 | 268.433
5.25347e-07 | 267.699 | 2.71147e-07 | 269.178
5.27954e-07 | 266.587 | 2.73754e-07 | 268.561
5.30561e-07 | 266.199 | 2.76361e-07 | 267.738
5.33168e-07 | 266.621 | 2.78968e-07 | 269.02
5.35775e-07 | 265.757 | 2.81575e-07 | 268.799
5.38383e-07 | 266.629 | 2.84183e-07 | 268.668
5.4099e-07 | 265.252 | 2.8679e-07 | 268.443
5.43597e-07 | 266.171 | 2.89397e-07 | 267.886
5.46204e-07 | 266.626 | 2.92004e-07 | 268.381
5.48811e-07 | 267 | 2.94611e-07 | 270.483
5.51418e-07 | 266.961 | 2.97218e-07 | 270.428
5.54026e-07 | 266.792 | 2.99826e-07 | 271.775
5.56633e-07 | 266.645 | 3.02433e-07 | 270.402
5.5924e-07 | 266.65 | 3.0504e-07 | 271.371

## Layers
AM15Au_X | AM15Au_Y | AM15NiO_X | AM15NiO_Y | AM15ZnO_X | AM15ZnO_Y | AM15ITO_X | AM15ITO_Y | AM0Au_X | AM0Au_Y | AM0NiO_X | AM0NiO_Y | AM0ZnO_X | AM0ZnO_Y | AM0ITO_X | AM0ITO_Y
1.6e-07 | 267.862 | 8e-09 | 267.754 | 8e-08 | 270.081 | 2.8e-07 | 271.055 | 1.6e-07 | 313.098 | 8e-09 | 315.653 | 8e-08 | 319.806 | 2.8e-07 | 319.933
1.68889e-07 | 267.84 | 8.44444e-09 | 267.338 | 8.44444e-08 | 269.32 | 2.95556e-07 | 270.217 | 1.68889e-07 | 314.376 | 8.44444e-09 | 319.438 | 8.44444e-08 | 320.265 | 2.95556e-07 | 319.884
1.77778e-07 | 268.164 | 8.88889e-09 | 267.322 | 8.88889e-08 | 268.596 | 3.11111e-07 | 269.414 | 1.77778e-07 | 315.495 | 8.88889e-09 | 317.73 | 8.88889e-08 | 318.39 | 3.11111e-07 | 318.55
1.86667e-07 | 268.284 | 9.33333e-09 | 267.899 | 9.33333e-08 | 269.232 | 3.26667e-07 | 268.854 | 1.86667e-07 | 316.534 | 9.33333e-09 | 319.4 | 9.33333e-08 | 318.762 | 3.26667e-07 | 318.494
1.95556e-07 | 268.385 | 9.77778e-09 | 268.005 | 9.77778e-08 | 269.01 | 3.42222e-07 | 266.834 | 1.95556e-07 | 317.471 | 9.77778e-09 | 319.059 | 9.77778e-08 | 318.453 | 3.42222e-07 | 318.785
2.04444e-07 | 268.473 | 1.02222e-08 | 268.854 | 1.02222e-07 | 267.552 | 3.57778e-07 | 269.064 | 2.04444e-07 | 318.258 | 1.02222e-08 | 318.462 | 1.02222e-07 | 316.953 | 3.57778e-07 | 318.509
2.13333e-07 | 268.546 | 1.06667e-08 | 265.728 | 1.06667e-07 | 268.508 | 3.73333e-07 | 268.407 | 2.13333e-07 | 318.932 | 1.06667e-08 | 318.515 | 1.06667e-07 | 318.107 | 3.73333e-07 | 317.34
2.22222e-07 | 268.607 | 1.11111e-08 | 269.723 | 1.11111e-07 | 267.61 | 3.88889e-07 | 267.058 | 2.22222e-07 | 319.548 | 1.11111e-08 | 319.278 | 1.11111e-07 | 317.235 | 3.88889e-07 | 315.104
2.31111e-07 | 268.645 | 1.15556e-08 | 269.674 | 1.15556e-07 | 266.658 | 4.04444e-07 | 265.556 | 2.31111e-07 | 320.014 | 1.15556e-08 | 315.986 | 1.15556e-07 | 316.237 | 4.04444e-07 | 314.784
2.4e-07 | 268.681 | 1.2e-08 | 269.023 | 1.2e-07 | 268.417 | 4.2e-07 | 266.95 | 2.4e-07 | 320.417 | 1.2e-08 | 315.694 | 1.2e-07 | 317.355 | 4.2e-07 | 314.691